## gcm_tga
s | C | g/g | g/g | 1/s | 1/s | W/g | W/g
Time | Temp | Total Mass | GCM Mass | Total MLR | GCM MLR | MCC | DSC
0.0099999998 | 20.004478 | 0.99996877 | 0.99996877 | 0.0031243467 | 0.0031243467 | 2.5307209 | 5.0004902
1 | 20.99651 | 0.99684262 | 0.99684262 | 0.0031907468 | 0.0031907468 | 2.5845048 | 5.4709878
2 | 21.996464 | 0.99361759 | 0.99361759 | 0.0032587382 | 0.0032587382 | 2.6395781 | 5.4994903
3 | 22.99642 | 0.99032426 | 0.99032426 | 0.0033273674 | 0.0033273674 | 2.6951675 | 5.5282288
4 | 23.996374 | 0.98696196 | 0.98696196 | 0.0033966145 | 0.0033966145 | 2.7512579 | 5.5571942
5 | 24.99633 | 0.98353016 | 0.98353016 | 0.0034664592 | 0.0034664592 | 2.8078322 | 5.5863762
6 | 25.996284 | 0.98002815 | 0.98002815 | 0.0035368805 | 0.0035368805 | 2.8648732 | 5.6157641
7 | 26.996239 | 0.97645551 | 0.97645551 | 0.0036078556 | 0.0036078556 | 2.9223633 | 5.6453485
8 | 27.996193 | 0.97281158 | 0.97281158 | 0.0036793614 | 0.0036793614 | 2.980283 | 5.6751175
9 | 28.996145 | 0.96909589 | 0.96909589 | 0.0037513741 | 0.0037513741 | 3.0386131 | 5.70506
10 | 29.996099 | 0.96530795 | 0.96530795 | 0.003823868 | 0.003823868 | 3.0973332 | 5.7351637
11 | 30.996052 | 0.96144724 | 0.96144724 | 0.0038968171 | 0.0038968171 | 3.1564221 | 5.7654166
12 | 31.996004 | 0.95751345 | 0.95751345 | 0.0039701946 | 0.0039701946 | 3.2158577 | 5.7958059
13 | 32.995956 | 0.95350599 | 0.95350599 | 0.0040439721 | 0.0040439721 | 3.2756176 | 5.8263183
14 | 33.995911 | 0.94942462 | 0.94942462 | 0.0041181208 | 0.0041181208 | 3.3356781 | 5.8569407
15 | 34.995861 | 0.94526893 | 0.94526893 | 0.0041926112 | 0.0041926112 | 3.3960152 | 5.8876591
16 | 35.995815 | 0.94103855 | 0.94103855 | 0.0042674113 | 0.0042674113 | 3.4566035 | 5.9184585
17 | 36.995766 | 0.93673325 | 0.93673325 | 0.0043424903 | 0.0043424903 | 3.5174174 | 5.9493251
18 | 37.99572 | 0.93235272 | 0.93235272 | 0.0044178152 | 0.0044178152 | 3.5784304 | 5.9802427
19 | 38.99567 | 0.9278968 | 0.9278968 | 0.0044933516 | 0.0044933516 | 3.6396151 | 6.0111961
20 | 39.995621 | 0.92336524 | 0.92336524 | 0.0045690658 | 0.0045690658 | 3.7009435 | 6.04217
21 | 40.995575 | 0.91875786 | 0.91875786 | 0.004644922 | 0.004644922 | 3.7623868 | 6.0731468
22 | 41.995525 | 0.9140746 | 0.9140746 | 0.004720883 | 0.004720883 | 3.8239155 | 6.1041107
23 | 42.99548 | 0.90931529 | 0.90931529 | 0.0047969124 | 0.0047969124 | 3.8854995 | 6.1350446
24 | 43.99543 | 0.90447998 | 0.90447998 | 0.0048729717 | 0.0048729717 | 3.9471073 | 6.1659307
25 | 44.995384 | 0.89956862 | 0.89956862 | 0.0049490221 | 0.0049490221 | 4.008708 | 6.1967511
26 | 45.995335 | 0.8945812 | 0.8945812 | 0.0050250227 | 0.0050250227 | 4.0702686 | 6.2274876
27 | 46.995289 | 0.88951784 | 0.88951784 | 0.0051009338 | 0.0051009338 | 4.1317568 | 6.258122
28 | 47.995239 | 0.88437861 | 0.88437861 | 0.0051767137 | 0.0051767137 | 4.1931386 | 6.2886348
29 | 48.995193 | 0.87916368 | 0.87916368 | 0.0052523203 | 0.0052523203 | 4.2543797 | 6.3190074
30 | 49.995144 | 0.87387329 | 0.87387329 | 0.00532771 | 0.00532771 | 4.3154449 | 6.3492208
31 | 50.995098 | 0.86850762 | 0.86850762 | 0.0054028393 | 0.0054028393 | 4.3762999 | 6.3792539
32 | 51.995052 | 0.86306697 | 0.86306697 | 0.0054776636 | 0.0054776636 | 4.4369078 | 6.4090877
33 | 52.995007 | 0.85755163 | 0.85755163 | 0.0055521382 | 0.0055521382 | 4.497232 | 6.4387012
34 | 53.994961 | 0.85196209 | 0.85196209 | 0.005626217 | 0.005626217 | 4.5572362 | 6.4680743
35 | 54.994915 | 0.84629864 | 0.84629864 | 0.0056998539 | 0.0056998539 | 4.6168818 | 6.4971862
36 | 55.994873 | 0.84056181 | 0.84056181 | 0.0057730018 | 0.0057730018 | 4.6761317 | 6.5260153
37 | 56.994827 | 0.83475208 | 0.83475208 | 0.0058456138 | 0.0058456138 | 4.7349472 | 6.5545411
38 | 57.994781 | 0.82887006 | 0.82887006 | 0.0059176413 | 0.0059176413 | 4.7932897 | 6.5827417
39 | 58.99474 | 0.82291627 | 0.82291627 | 0.0059890361 | 0.0059890361 | 4.8511195 | 6.6105957
40 | 59.994698 | 0.81689149 | 0.81689149 | 0.0060597495 | 0.0060597495 | 4.9083972 | 6.6380816
41 | 60.994656 | 0.81079632 | 0.81079632 | 0.0061297324 | 0.0061297324 | 4.9650836 | 6.6651769
42 | 61.994614 | 0.80463159 | 0.80463159 | 0.0061989352 | 0.0061989352 | 5.0211377 | 6.6918602
43 | 62.994572 | 0.79839808 | 0.79839808 | 0.0062673083 | 0.0062673083 | 5.07652 | 6.7181087
44 | 63.994534 | 0.79209656 | 0.79209656 | 0.0063348017 | 0.0063348017 | 5.1311898 | 6.7439013
45 | 64.994492 | 0.7857281 | 0.7857281 | 0.0064013652 | 0.0064013652 | 5.1851063 | 6.7692151
46 | 65.994453 | 0.77929354 | 0.77929354 | 0.0064669484 | 0.0064669484 | 5.2382288 | 6.7940283
47 | 66.994415 | 0.77279389 | 0.77279389 | 0.0065315017 | 0.0065315017 | 5.2905164 | 6.8183188
48 | 67.994377 | 0.76623023 | 0.76623023 | 0.0065949736 | 0.0065949736 | 5.341929 | 6.8420639
49 | 68.994347 | 0.75960368 | 0.75960368 | 0.0066573145 | 0.0066573145 | 5.3924246 | 6.865242
50 | 69.994308 | 0.75291538 | 0.75291538 | 0.0067184735 | 0.0067184735 | 5.4419637 | 6.8878312
51 | 70.994278 | 0.74616653 | 0.74616653 | 0.0067784013 | 0.0067784013 | 5.4905052 | 6.9098091
52 | 71.99424 | 0.73935843 | 0.73935843 | 0.0068370476 | 0.0068370476 | 5.5380087 | 6.9311543
53 | 72.994209 | 0.73249233 | 0.73249233 | 0.0068943626 | 0.0068943626 | 5.584434 | 6.9518452
54 | 73.994179 | 0.72556961 | 0.72556961 | 0.0069502979 | 0.0069502979 | 5.6297412 | 6.9718604
55 | 74.994148 | 0.71859163 | 0.71859163 | 0.007004803 | 0.007004803 | 5.6738906 | 6.991178
56 | 75.994118 | 0.71155995 | 0.71155995 | 0.0070578307 | 0.0070578307 | 5.7168431 | 7.0097785
57 | 76.994095 | 0.70447594 | 0.70447594 | 0.0071093328 | 0.0071093328 | 5.7585597 | 7.0276399
58 | 77.994064 | 0.69734126 | 0.69734126 | 0.0071592615 | 0.0071592615 | 5.7990022 | 7.0447426
59 | 78.994041 | 0.69015747 | 0.69015747 | 0.0072075706 | 0.0072075706 | 5.8381324 | 7.0610662
60 | 79.994019 | 0.68292624 | 0.68292624 | 0.0072542136 | 0.0072542136 | 5.8759136 | 7.076591
61 | 80.993996 | 0.67564917 | 0.67564917 | 0.0072991457 | 0.0072991457 | 5.9123082 | 7.0912976
62 | 81.993973 | 0.66832805 | 0.66832805 | 0.0073423223 | 0.0073423223 | 5.9472814 | 7.1051674
63 | 82.99395 | 0.66096473 | 0.66096473 | 0.0073836995 | 0.0073836995 | 5.9807968 | 7.1181822
64 | 83.993935 | 0.65356088 | 0.65356088 | 0.0074232351 | 0.0074232351 | 6.0128207 | 7.1303234
65 | 84.993919 | 0.64611846 | 0.64611846 | 0.0074608875 | 0.0074608875 | 6.0433192 | 7.1415739
66 | 85.993896 | 0.63863939 | 0.63863939 | 0.0074966163 | 0.0074966163 | 6.0722599 | 7.151917
67 | 86.993889 | 0.63112557 | 0.63112557 | 0.0075303828 | 0.0075303828 | 6.0996103 | 7.1613359
68 | 87.993874 | 0.62357897 | 0.62357897 | 0.0075621479 | 0.0075621479 | 6.12534 | 7.1698155
69 | 88.993858 | 0.61600161 | 0.61600161 | 0.0075918757 | 0.0075918757 | 6.1494198 | 7.17734
70 | 89.993851 | 0.60839564 | 0.60839564 | 0.0076195304 | 0.0076195304 | 6.1718197 | 7.1838951
71 | 90.993843 | 0.60076302 | 0.60076302 | 0.007645078 | 0.007645078 | 6.1925135 | 7.189467
72 | 91.993835 | 0.59310591 | 0.59310591 | 0.0076684868 | 0.0076684868 | 6.2114744 | 7.1940427
73 | 92.993828 | 0.58542651 | 0.58542651 | 0.0076897247 | 0.0076897247 | 6.2286773 | 7.1976094
74 | 93.993828 | 0.57772702 | 0.57772702 | 0.0077087632 | 0.0077087632 | 6.2440987 | 7.2001562
75 | 94.99382 | 0.57000959 | 0.57000959 | 0.0077255745 | 0.0077255745 | 6.2577157 | 7.2016721
76 | 95.99382 | 0.56227642 | 0.56227642 | 0.0077401325 | 0.0077401325 | 6.2695074 | 7.2021461
77 | 96.99382 | 0.55452991 | 0.55452991 | 0.0077524125 | 0.0077524125 | 6.2794547 | 7.2015705
78 | 97.993828 | 0.5467723 | 0.5467723 | 0.007762393 | 0.007762393 | 6.2875385 | 7.1999354
79 | 98.993828 | 0.53900582 | 0.53900582 | 0.0077700531 | 0.0077700531 | 6.2937436 | 7.1972346
80 | 99.993835 | 0.53123289 | 0.53123289 | 0.0077753742 | 0.0077753742 | 6.2980537 | 7.1934605
81 | 100.99384 | 0.5234558 | 0.5234558 | 0.00777834 | 0.00777834 | 6.3004556 | 7.1886082
82 | 101.99385 | 0.51567698 | 0.51567698 | 0.0077789351 | 0.0077789351 | 6.3009377 | 7.182672
83 | 102.99387 | 0.50789875 | 0.50789875 | 0.0077771479 | 0.0077771479 | 6.29949 | 7.1756492
84 | 103.99387 | 0.5001235 | 0.5001235 | 0.0077729672 | 0.0077729672 | 6.2961035 | 7.1675363
85 | 104.99389 | 0.49235368 | 0.49235368 | 0.0077663851 | 0.0077663851 | 6.290772 | 7.1583314
86 | 105.9939 | 0.48459163 | 0.48459163 | 0.007757395 | 0.007757395 | 6.2834902 | 7.1480336
87 | 106.99393 | 0.47683978 | 0.47683978 | 0.0077459933 | 0.0077459933 | 6.2742548 | 7.1366434
88 | 107.99394 | 0.46910056 | 0.46910056 | 0.0077321781 | 0.0077321781 | 6.2630644 | 7.1241617
89 | 108.99397 | 0.46137637 | 0.46137637 | 0.0077159498 | 0.0077159498 | 6.2499199 | 7.1105905
90 | 109.99399 | 0.45366964 | 0.45366964 | 0.0076973112 | 0.0076973112 | 6.2348223 | 7.095933
91 | 110.99401 | 0.44598275 | 0.44598275 | 0.0076762675 | 0.0076762675 | 6.2177768 | 7.080194
92 | 111.99404 | 0.43831813 | 0.43831813 | 0.0076528257 | 0.0076528257 | 6.1987891 | 7.0633779
93 | 112.99406 | 0.43067816 | 0.43067816 | 0.0076269954 | 0.0076269954 | 6.1778665 | 7.0454917
94 | 113.99409 | 0.42306522 | 0.42306522 | 0.0075987889 | 0.0075987889 | 6.1550193 | 7.0265427
95 | 114.99413 | 0.41548166 | 0.41548166 | 0.0075682201 | 0.0075682201 | 6.1302586 | 7.0065384
96 | 115.99416 | 0.40792987 | 0.40792987 | 0.0075353058 | 0.0075353058 | 6.1035981 | 6.9854894
97 | 116.99419 | 0.40041217 | 0.40041217 | 0.0075000646 | 0.0075000646 | 6.0750527 | 6.9634056
98 | 117.99423 | 0.39293087 | 0.39293087 | 0.0074625178 | 0.0074625178 | 6.0446396 | 6.940299
99 | 118.99426 | 0.38548827 | 0.38548827 | 0.0074226889 | 0.0074226889 | 6.0123787 | 6.9161816
100 | 119.99431 | 0.37808666 | 0.37808666 | 0.0073806038 | 0.0073806038 | 5.9782896 | 6.891067
101 | 120.99435 | 0.37072825 | 0.37072825 | 0.0073362901 | 0.0073362901 | 5.9423952 | 6.8649707
102 | 121.99438 | 0.36341524 | 0.36341524 | 0.0072897784 | 0.0072897784 | 5.9047208 | 6.8379068
103 | 122.99443 | 0.35614988 | 0.35614988 | 0.007241101 | 0.007241101 | 5.8652921 | 6.8098931
104 | 123.99448 | 0.34893426 | 0.34893426 | 0.0071902922 | 0.0071902922 | 5.8241372 | 6.7809463
105 | 124.99452 | 0.3417705 | 0.3417705 | 0.0071373894 | 0.0071373894 | 5.7812858 | 6.7510853
106 | 125.99457 | 0.33466071 | 0.33466071 | 0.0070824306 | 0.0070824306 | 5.7367692 | 6.7203293
107 | 126.99462 | 0.32760689 | 0.32760689 | 0.0070254575 | 0.0070254575 | 5.6906209 | 6.6886988
108 | 127.99467 | 0.32061103 | 0.32061103 | 0.0069665127 | 0.0069665127 | 5.6428752 | 6.6562147
109 | 128.99472 | 0.31367511 | 0.31367511 | 0.0069056405 | 0.0069056405 | 5.5935693 | 6.6228991
110 | 129.99478 | 0.30680099 | 0.30680099 | 0.0068428884 | 0.0068428884 | 5.5427399 | 6.5887752
111 | 130.99483 | 0.29999056 | 0.29999056 | 0.0067783045 | 0.0067783045 | 5.490427 | 6.5538659
112 | 131.99489 | 0.29324564 | 0.29324564 | 0.0067119398 | 0.0067119398 | 5.4366713 | 6.5181966
113 | 132.99493 | 0.28656793 | 0.28656793 | 0.0066438457 | 0.0066438457 | 5.3815155 | 6.481792
114 | 133.995 | 0.2799592 | 0.2799592 | 0.0065740761 | 0.0065740761 | 5.3250022 | 6.4446778
115 | 134.99506 | 0.27342102 | 0.27342102 | 0.006502687 | 0.006502687 | 5.2671766 | 6.4068813
116 | 135.99512 | 0.26695505 | 0.26695505 | 0.0064297342 | 0.0064297342 | 5.2080851 | 6.3684287
117 | 136.99518 | 0.26056281 | 0.26056281 | 0.0063552763 | 0.0063552763 | 5.1477742 | 6.3293486
118 | 137.99524 | 0.25424573 | 0.25424573 | 0.0062793735 | 0.0062793735 | 5.0862927 | 6.289669
119 | 138.9953 | 0.24800529 | 0.24800529 | 0.0062020859 | 0.0062020859 | 5.0236897 | 6.2494187
120 | 139.99536 | 0.24184279 | 0.24184279 | 0.0061234757 | 0.0061234757 | 4.9600158 | 6.2086272
121 | 140.99542 | 0.23575954 | 0.23575954 | 0.0060436064 | 0.0060436064 | 4.8953214 | 6.167325
122 | 141.9955 | 0.22975677 | 0.22975677 | 0.0059625413 | 0.0059625413 | 4.829659 | 6.1255412
123 | 142.99556 | 0.22383565 | 0.22383565 | 0.0058803465 | 0.0058803465 | 4.7630811 | 6.0833073
124 | 143.99562 | 0.21799727 | 0.21799727 | 0.0057970872 | 0.0057970872 | 4.695641 | 6.0406537
125 | 144.9957 | 0.21224265 | 0.21224265 | 0.0057128305 | 0.0057128305 | 4.6273928 | 5.997612
126 | 145.99576 | 0.20657276 | 0.20657276 | 0.0056276429 | 0.0056276429 | 4.5583911 | 5.9542136
127 | 146.99583 | 0.2009885 | 0.2009885 | 0.0055415924 | 0.0055415924 | 4.4886899 | 5.9104896
128 | 147.9959 | 0.1954907 | 0.1954907 | 0.0054547475 | 0.0054547475 | 4.4183455 | 5.8664722
129 | 148.99597 | 0.19008012 | 0.19008012 | 0.0053671761 | 0.0053671761 | 4.3474131 | 5.8221936
130 | 149.99603 | 0.18475746 | 0.18475746 | 0.0052789478 | 0.0052789478 | 4.275948 | 5.7776852
131 | 150.99611 | 0.17952332 | 0.17952332 | 0.0051901308 | 0.0051901308 | 4.2040062 | 5.7329788
132 | 151.99617 | 0.17437826 | 0.17437826 | 0.0051007937 | 0.0051007937 | 4.1316433 | 5.688107
133 | 152.99625 | 0.16932277 | 0.16932277 | 0.0050110063 | 0.0050110063 | 4.0589156 | 5.6431012
134 | 153.99631 | 0.16435727 | 0.16435727 | 0.004920837 | 0.004920837 | 3.985878 | 5.5979924
135 | 154.99638 | 0.15948211 | 0.15948211 | 0.0048303534 | 0.0048303534 | 3.9125867 | 5.5528135
136 | 155.99646 | 0.15469755 | 0.15469755 | 0.0047396249 | 0.0047396249 | 3.8390963 | 5.5075946
137 | 156.99652 | 0.15000382 | 0.15000382 | 0.0046487181 | 0.0046487181 | 3.7654617 | 5.4623675
138 | 157.9966 | 0.14540106 | 0.14540106 | 0.0045577004 | 0.0045577004 | 3.6917374 | 5.4171624
139 | 158.99666 | 0.14088935 | 0.14088935 | 0.004466638 | 0.004466638 | 3.6179771 | 5.3720098
140 | 159.99673 | 0.13646869 | 0.13646869 | 0.0043755975 | 0.0043755975 | 3.544234 | 5.3269396
141 | 160.9968 | 0.13213903 | 0.13213903 | 0.0042846426 | 0.0042846426 | 3.4705606 | 5.2819819
142 | 161.99687 | 0.12790026 | 0.12790026 | 0.0041938378 | 0.0041938378 | 3.3970089 | 5.237165
143 | 162.99695 | 0.12375219 | 0.12375219 | 0.0041032461 | 0.0041032461 | 3.3236296 | 5.1925178
144 | 163.99701 | 0.11969458 | 0.11969458 | 0.0040129297 | 0.0040129297 | 3.250473 | 5.1480689
145 | 164.99709 | 0.11572713 | 0.11572713 | 0.0039229486 | 0.0039229486 | 3.1775885 | 5.1038451
146 | 165.99715 | 0.11184945 | 0.11184945 | 0.0038333628 | 0.0038333628 | 3.1050241 | 5.0598731
147 | 166.99721 | 0.10806114 | 0.10806114 | 0.0037442306 | 0.0037442306 | 3.0328269 | 5.01618
148 | 167.99728 | 0.10436171 | 0.10436171 | 0.0036556085 | 0.0036556085 | 2.9610429 | 4.9727907
149 | 168.99734 | 0.10075062 | 0.10075062 | 0.003567552 | 0.003567552 | 2.8897171 | 4.9297299
150 | 169.99742 | 0.097227275 | 0.097227275 | 0.0034801147 | 0.0034801147 | 2.8188932 | 4.887022
151 | 170.99748 | 0.093791038 | 0.093791038 | 0.0033933495 | 0.0033933495 | 2.7486131 | 4.8446903
152 | 171.99754 | 0.090441205 | 0.090441205 | 0.0033073064 | 0.0033073064 | 2.6789184 | 4.8027573
153 | 172.9976 | 0.087177023 | 0.087177023 | 0.0032220348 | 0.0032220348 | 2.6098483 | 4.7612448
154 | 173.99768 | 0.083997704 | 0.083997704 | 0.0031375817 | 0.0031375817 | 2.5414414 | 4.7201734
155 | 174.99774 | 0.080902413 | 0.080902413 | 0.0030539928 | 0.0030539928 | 2.4737341 | 4.6795635
156 | 175.9978 | 0.077890247 | 0.077890247 | 0.0029713113 | 0.0029713113 | 2.4067624 | 4.6394348
157 | 176.99786 | 0.074960291 | 0.074960291 | 0.0028895794 | 0.0028895794 | 2.3405595 | 4.5998044
158 | 177.99792 | 0.072111577 | 0.072111577 | 0.002808837 | 0.002808837 | 2.2751579 | 4.5606909
159 | 178.99799 | 0.069343083 | 0.069343083 | 0.0027291216 | 0.0027291216 | 2.2105887 | 4.5221095
160 | 179.99805 | 0.066653766 | 0.066653766 | 0.0026504698 | 0.0026504698 | 2.1468806 | 4.4840775
161 | 180.99809 | 0.064042553 | 0.064042553 | 0.0025729153 | 0.0025729153 | 2.0840614 | 4.4466081
162 | 181.99815 | 0.061508331 | 0.061508331 | 0.00249649 | 0.00249649 | 2.022157 | 4.4097157
163 | 182.99821 | 0.059049949 | 0.059049949 | 0.0024212245 | 0.0024212245 | 1.9611919 | 4.3734126
164 | 183.99828 | 0.056666233 | 0.056666233 | 0.0023471464 | 0.0023471464 | 1.9011887 | 4.3377118
165 | 184.99832 | 0.054355986 | 0.054355986 | 0.002274282 | 0.002274282 | 1.8421686 | 4.3026228
166 | 185.99838 | 0.052117977 | 0.052117977 | 0.0022026554 | 0.0022026554 | 1.7841511 | 4.268157
167 | 186.99843 | 0.049950965 | 0.049950965 | 0.0021322886 | 0.0021322886 | 1.7271539 | 4.2343221
168 | 187.99847 | 0.047853671 | 0.047853671 | 0.0020632015 | 0.0020632015 | 1.6711934 | 4.2011271
169 | 188.99854 | 0.045824811 | 0.045824811 | 0.0019954124 | 0.0019954124 | 1.6162841 | 4.1685791
170 | 189.99858 | 0.04386308 | 0.04386308 | 0.0019289372 | 0.0019289372 | 1.5624392 | 4.1366839
171 | 190.99863 | 0.041967154 | 0.041967154 | 0.0018637902 | 0.0018637902 | 1.5096701 | 4.1054478
172 | 191.99867 | 0.040135697 | 0.040135697 | 0.0017999834 | 0.0017999834 | 1.4579867 | 4.0748744
173 | 192.99872 | 0.038367368 | 0.038367368 | 0.0017375274 | 0.0017375274 | 1.4073973 | 4.0449672
174 | 193.99876 | 0.036660809 | 0.036660809 | 0.0016764306 | 0.0016764306 | 1.3579088 | 4.0157304
175 | 194.99881 | 0.035014655 | 0.035014655 | 0.0016166994 | 0.0016166994 | 1.3095266 | 3.9871643
176 | 195.99886 | 0.033427544 | 0.033427544 | 0.0015583388 | 0.0015583388 | 1.2622545 | 3.9592714
177 | 196.9989 | 0.031898096 | 0.031898096 | 0.0015013517 | 0.0015013517 | 1.216095 | 3.9320509
178 | 197.99893 | 0.030424943 | 0.030424943 | 0.0014457395 | 0.0014457395 | 1.171049 | 3.9055028
179 | 198.99898 | 0.029006708 | 0.029006708 | 0.0013915019 | 0.0013915019 | 1.1271166 | 3.8796256
180 | 199.99902 | 0.027642019 | 0.027642019 | 0.0013386366 | 0.0013386366 | 1.0842957 | 3.8544176
181 | 200.99905 | 0.026329501 | 0.026329501 | 0.0012871404 | 0.0012871404 | 1.0425838 | 3.8298759
182 | 201.9991 | 0.025067791 | 0.025067791 | 0.0012370079 | 0.0012370079 | 1.0019765 | 3.8059962
183 | 202.99913 | 0.023855528 | 0.023855528 | 0.0011882326 | 0.0011882326 | 0.96246845 | 3.7827761
184 | 203.99916 | 0.022691358 | 0.022691358 | 0.0011408064 | 0.0011408064 | 0.92405325 | 3.7602091
185 | 204.99919 | 0.021573935 | 0.021573935 | 0.0010947199 | 0.0010947199 | 0.88672316 | 3.7382913
186 | 205.99924 | 0.020501928 | 0.020501928 | 0.0010499624 | 0.0010499624 | 0.85046959 | 3.7170157
187 | 206.99927 | 0.019474013 | 0.019474013 | 0.0010065219 | 0.0010065219 | 0.8152827 | 3.6963778
188 | 207.9993 | 0.018488878 | 0.018488878 | 0.00096438499 | 0.00096438499 | 0.78115189 | 3.6763666
189 | 208.99933 | 0.017545227 | 0.017545227 | 0.00092353759 | 0.00092353759 | 0.74806553 | 3.6569772
190 | 209.99936 | 0.016641781 | 0.016641781 | 0.00088396424 | 0.00088396424 | 0.71601105 | 3.6382039
191 | 210.99937 | 0.015777269 | 0.015777269 | 0.00084564835 | 0.00084564835 | 0.68497521 | 3.6200321
192 | 211.9994 | 0.014950447 | 0.014950447 | 0.00080857269 | 0.00080857269 | 0.65494388 | 3.6024573
193 | 212.99944 | 0.014160082 | 0.014160082 | 0.00077271881 | 0.00077271881 | 0.6259023 | 3.5854695
194 | 213.99947 | 0.013404961 | 0.013404961 | 0.00073806767 | 0.00073806767 | 0.59783483 | 3.5690567
195 | 214.99948 | 0.012683893 | 0.012683893 | 0.00070459931 | 0.00070459931 | 0.57072544 | 3.5532119
196 | 215.99951 | 0.011995704 | 0.011995704 | 0.00067229313 | 0.00067229313 | 0.54455745 | 3.5379252
197 | 216.99953 | 0.011339244 | 0.011339244 | 0.00064112776 | 0.00064112776 | 0.51931351 | 3.5231833
198 | 217.99956 | 0.010713382 | 0.010713382 | 0.00061108149 | 0.00061108149 | 0.49497601 | 3.5089743
199 | 218.99957 | 0.01011701 | 0.01011701 | 0.00058213173 | 0.00058213173 | 0.47152674 | 3.4952931
200 | 219.9996 | 0.0095490441 | 0.0095490441 | 0.00055425568 | 0.00055425568 | 0.44894713 | 3.4821219
201 | 220.99962 | 0.0090084216 | 0.0090084216 | 0.00052743003 | 0.00052743003 | 0.42721835 | 3.4694548
202 | 221.99963 | 0.0084941052 | 0.0084941052 | 0.00050163112 | 0.00050163112 | 0.40632123 | 3.4572725
203 | 222.99965 | 0.008005078 | 0.008005078 | 0.00047683489 | 0.00047683489 | 0.38623628 | 3.4455695
204 | 223.99966 | 0.0075403522 | 0.0075403522 | 0.00045301713 | 0.00045301713 | 0.3669439 | 3.4343309
205 | 224.99968 | 0.0070989593 | 0.0070989593 | 0.00043015339 | 0.00043015339 | 0.34842426 | 3.4235513
206 | 225.99971 | 0.0066799596 | 0.0066799596 | 0.00040821906 | 0.00040821906 | 0.33065745 | 3.4132085
207 | 226.99973 | 0.0062824348 | 0.0062824348 | 0.00038718944 | 0.00038718944 | 0.31362346 | 3.4032979
208 | 227.99973 | 0.0059054932 | 0.0059054932 | 0.00036703976 | 0.00036703976 | 0.29730222 | 3.3938055
209 | 228.99974 | 0.0055482672 | 0.0055482672 | 0.00034774523 | 0.00034774523 | 0.28167364 | 3.3847194
210 | 229.99976 | 0.0052099144 | 0.0052099144 | 0.00032928109 | 0.00032928109 | 0.2667177 | 3.3760242
211 | 230.99977 | 0.0048896172 | 0.0048896172 | 0.00031162266 | 0.00031162266 | 0.25241435 | 3.3677125
212 | 231.99979 | 0.0045865816 | 0.0045865816 | 0.00029474535 | 0.00029474535 | 0.23874374 | 3.359772
213 | 232.9998 | 0.0043000393 | 0.0043000393 | 0.00027862476 | 0.00027862476 | 0.22568606 | 3.3521886
214 | 233.9998 | 0.0040292456 | 0.0040292456 | 0.00026323664 | 0.00026323664 | 0.21322168 | 3.3449519
215 | 234.99982 | 0.00377348 | 0.00377348 | 0.00024855696 | 0.00024855696 | 0.20133114 | 3.3380456
216 | 235.99983 | 0.0035320467 | 0.0035320467 | 0.00023456196 | 0.00023456196 | 0.1899952 | 3.331471
217 | 236.99983 | 0.0033042724 | 0.0033042724 | 0.00022122814 | 0.00022122814 | 0.17919481 | 3.3252096
218 | 237.99985 | 0.0030895078 | 0.0030895078 | 0.00020853234 | 0.00020853234 | 0.1689112 | 3.3192458
219 | 238.99986 | 0.0028871265 | 0.0028871265 | 0.0001964517 | 0.0001964517 | 0.15912588 | 3.3135715
220 | 239.99986 | 0.0026965246 | 0.0026965246 | 0.00018496373 | 0.00018496373 | 0.14982064 | 3.3081763
221 | 240.99988 | 0.0025171209 | 0.0025171209 | 0.00017404635 | 0.00017404635 | 0.14097755 | 3.3030572
222 | 241.99988 | 0.0023483555 | 0.0023483555 | 0.00016367782 | 0.00016367782 | 0.13257904 | 3.2981927
223 | 242.99989 | 0.0021896905 | 0.0021896905 | 0.00015383688 | 0.00015383688 | 0.12460788 | 3.2935717
224 | 243.99989 | 0.0020406088 | 0.0020406088 | 0.00014450267 | 0.00014450267 | 0.11704718 | 3.2891958
225 | 244.99991 | 0.0019006139 | 0.0019006139 | 0.00013565482 | 0.00013565482 | 0.1098804 | 3.2850504
226 | 245.99991 | 0.0017692298 | 0.0017692298 | 0.00012727336 | 0.00012727336 | 0.10309143 | 3.2811263
227 | 246.99991 | 0.0016459997 | 0.0016459997 | 0.00011933887 | 0.00011933887 | 0.096664496 | 3.2774093
228 | 247.99992 | 0.0015304865 | 0.0015304865 | 0.00011183238 | 0.00011183238 | 0.090584226 | 3.273885
229 | 248.99992 | 0.0014222715 | 0.0014222715 | 0.00010473539 | 0.00010473539 | 0.084835671 | 3.2705548
230 | 249.99992 | 0.0013209542 | 0.0013209542 | 9.8029945e-05 | 9.8029945e-05 | 0.079404257 | 3.2674205
231 | 250.99994 | 0.0012261521 | 0.0012261521 | 9.1698566e-05 | 9.1698566e-05 | 0.074275844 | 3.2644567
232 | 251.99994 | 0.0011374996 | 0.0011374996 | 8.5724299e-05 | 8.5724299e-05 | 0.069436684 | 3.2616518
233 | 252.99994 | 0.001054648 | 0.001054648 | 8.0090693e-05 | 8.0090693e-05 | 0.064873464 | 3.2590189
234 | 253.99995 | 0.00097726472 | 0.00097726472 | 7.4781812e-05 | 7.4781812e-05 | 0.060573272 | 3.2565441
235 | 254.99995 | 0.00090503279 | 0.00090503279 | 6.9782232e-05 | 6.9782232e-05 | 0.05652361 | 3.2542107
236 | 255.99995 | 0.00083765062 | 0.00083765062 | 6.5077031e-05 | 6.5077031e-05 | 0.0527124 | 3.2520034
237 | 256.99997 | 0.00077483105 | 0.00077483105 | 6.0651812e-05 | 6.0651812e-05 | 0.04912797 | 3.2499545
238 | 257.99997 | 0.00071630121 | 0.00071630121 | 5.6492667e-05 | 5.6492667e-05 | 0.045759063 | 3.2479954
239 | 258.99997 | 0.00066180184 | 0.00066180184 | 5.2586194e-05 | 5.2586194e-05 | 0.04259482 | 3.2461762
240 | 259.99997 | 0.00061108678 | 0.00061108678 | 4.8919486e-05 | 4.8919486e-05 | 0.039624784 | 3.2444298
241 | 260.99997 | 0.00056392263 | 0.00056392263 | 4.5480123e-05 | 4.5480123e-05 | 0.036838904 | 3.2428517
242 | 261.99997 | 0.00052008807 | 0.00052008807 | 4.2256168e-05 | 4.2256168e-05 | 0.034227498 | 3.2413437
243 | 262.99997 | 0.00047937353 | 0.00047937353 | 3.9236154e-05 | 3.9236154e-05 | 0.031781286 | 3.2399189
244 | 263.99997 | 0.00044158066 | 0.00044158066 | 3.6409077e-05 | 3.6409077e-05 | 0.029491356 | 3.2385845
245 | 264.99997 | 0.00040652193 | 0.00040652193 | 3.3764398e-05 | 3.3764398e-05 | 0.027349165 | 3.2373502
246 | 265.99997 | 0.00037402002 | 0.00037402002 | 3.1292017e-05 | 3.1292017e-05 | 0.025346536 | 3.2362304
247 | 266.99997 | 0.0003439076 | 0.0003439076 | 2.8982273e-05 | 2.8982273e-05 | 0.023475643 | 3.235112
248 | 267.99997 | 0.00031602668 | 0.00031602668 | 2.6825928e-05 | 2.6825928e-05 | 0.021729004 | 3.2341602
249 | 269 | 0.00029022837 | 0.00029022837 | 2.4814166e-05 | 2.4814166e-05 | 0.020099474 | 3.2332239
250 | 270 | 0.0002663724 | 0.0002663724 | 2.2938568e-05 | 2.2938568e-05 | 0.018580241 | 3.2323167
251 | 271 | 0.00024432666 | 0.00024432666 | 2.1191112e-05 | 2.1191112e-05 | 0.0171648 | 3.2315135
252 | 272 | 0.00022396687 | 0.00022396687 | 1.9564157e-05 | 1.9564157e-05 | 0.015846968 | 3.2307389
253 | 273 | 0.00020517629 | 0.00020517629 | 1.8050436e-05 | 1.8050436e-05 | 0.014620853 | 3.2300706
254 | 274 | 0.00018784517 | 0.00018784517 | 1.6643031e-05 | 1.6643031e-05 | 0.013480856 | 3.2293432
255 | 275 | 0.00017187055 | 0.00017187055 | 1.5335381e-05 | 1.5335381e-05 | 0.012421659 | 3.2288022
256 | 276 | 0.00015715585 | 0.00015715585 | 1.4121252e-05 | 1.4121252e-05 | 0.011438215 | 3.2281864
257 | 277 | 0.00014361055 | 0.00014361055 | 1.2994738e-05 | 1.2994738e-05 | 0.010525738 | 3.2277224
258 | 278 | 0.00013114989 | 0.00013114989 | 1.1950239e-05 | 1.1950239e-05 | 0.0096796937 | 3.2272365
259 | 279 | 0.00011969456 | 0.00011969456 | 1.098246e-05 | 1.098246e-05 | 0.008895793 | 3.2267773
260 | 280 | 0.00010917039 | 0.00010917039 | 1.008639e-05 | 1.008639e-05 | 0.0081699761 | 3.2264667
261 | 281 | 9.9508077e-05 | 9.9508077e-05 | 9.2572946e-06 | 9.2572946e-06 | 0.0074984087 | 3.225908
262 | 282 | 9.0642941e-05 | 9.0642941e-05 | 8.4907051e-06 | 8.4907051e-06 | 0.0068774717 | 3.2255187
263 | 283 | 8.2514613e-05 | 8.2514613e-05 | 7.7824079e-06 | 7.7824079e-06 | 0.0063037509 | 3.2253304
264 | 284 | 7.5066833e-05 | 7.5066833e-05 | 7.1284298e-06 | 7.1284298e-06 | 0.0057740286 | 3.224874
265 | 285 | 6.824718e-05 | 6.824718e-05 | 6.5250315e-06 | 6.5250315e-06 | 0.0052852756 | 3.2246342
266 | 286.00003 | 6.2006882e-05 | 6.2006882e-05 | 5.968694e-06 | 5.968694e-06 | 0.0048346426 | 3.2243104
267 | 287 | 5.6300552e-05 | 5.6300552e-05 | 5.456111e-06 | 5.456111e-06 | 0.0044194502 | 3.2244542
268 | 288 | 5.108603e-05 | 5.108603e-05 | 4.984176e-06 | 4.984176e-06 | 0.0040371828 | 3.2240682
269 | 289.00003 | 4.6324156e-05 | 4.6324156e-05 | 4.5499742e-06 | 4.5499742e-06 | 0.0036854793 | 3.2237744
270 | 290.00003 | 4.1978583e-05 | 4.1978583e-05 | 4.1507747e-06 | 4.1507747e-06 | 0.0033621276 | 3.2236481
271 | 291.00003 | 3.801562e-05 | 3.801562e-05 | 3.7840173e-06 | 3.7840173e-06 | 0.0030650541 | 3.2234857
272 | 292.00006 | 3.4404049e-05 | 3.4404049e-05 | 3.4473076e-06 | 3.4473076e-06 | 0.0027923193 | 3.2229495
273 | 293.00006 | 3.1114963e-05 | 3.1114963e-05 | 3.1384056e-06 | 3.1384056e-06 | 0.0025421085 | 3.2230792
274 | 294.00006 | 2.8121623e-05 | 2.8121623e-05 | 2.855219e-06 | 2.855219e-06 | 0.0023127275 | 3.222857
275 | 295.00009 | 2.5399315e-05 | 2.5399315e-05 | 2.5957938e-06 | 2.5957938e-06 | 0.002102593 | 3.2233191
276 | 296.00012 | 2.2925205e-05 | 2.2925205e-05 | 2.3583082e-06 | 2.3583082e-06 | 0.0019102296 | 3.2223685
277 | 297.00015 | 2.0678224e-05 | 2.0678224e-05 | 2.141064e-06 | 2.141064e-06 | 0.001734262 | 3.2229218
278 | 298.00015 | 1.8638933e-05 | 1.8638933e-05 | 1.9424813e-06 | 1.9424813e-06 | 0.0015734099 | 3.2223122
279 | 299.00015 | 1.6789427e-05 | 1.6789427e-05 | 1.7610886e-06 | 1.7610886e-06 | 0.0014264818 | 3.2225335
280 | 300.00018 | 1.5113214e-05 | 1.5113214e-05 | 1.5955185e-06 | 1.5955185e-06 | 0.00129237 | 3.2220509
281 | 301.00015 | 1.359512e-05 | 1.359512e-05 | 1.4445018e-06 | 1.4445018e-06 | 0.0011700465 | 3.2227001
282 | 302.00018 | 1.2221193e-05 | 1.2221193e-05 | 1.3068595e-06 | 1.3068595e-06 | 0.0010585563 | 3.2223036
283 | 303.00027 | 1.0978619e-05 | 1.0978619e-05 | 1.1814993e-06 | 1.1814993e-06 | 0.00095701456 | 3.221627
284 | 304.00031 | 9.8556311e-06 | 9.8556311e-06 | 1.06741e-06 | 1.06741e-06 | 0.00086460216 | 3.2212944
285 | 305.00031 | 8.8414399e-06 | 8.8414399e-06 | 9.6365466e-07 | 9.6365466e-07 | 0.00078056025 | 3.2228892
286 | 306.00034 | 7.9261536e-06 | 7.9261536e-06 | 8.6936654e-07 | 8.6936654e-07 | 0.00070418691 | 3.219929
287 | 307.00037 | 7.1007144e-06 | 7.1007144e-06 | 7.8374546e-07 | 7.8374546e-07 | 0.00063483388 | 3.2224135
288 | 308.00034 | 6.3568336e-06 | 6.3568336e-06 | 7.0605284e-07 | 7.0605284e-07 | 0.00057190278 | 3.2234249
289 | 309.00034 | 5.6869317e-06 | 5.6869317e-06 | 6.3560634e-07 | 6.3560634e-07 | 0.00051484117 | 3.222997
290 | 310.00034 | 5.0840836e-06 | 5.0840836e-06 | 5.7177829e-07 | 5.7177829e-07 | 0.00046314043 | 3.2217996
291 | 311.00037 | 4.5419679e-06 | 4.5419679e-06 | 5.1398962e-07 | 5.1398962e-07 | 0.0004163316 | 3.2225347
292 | 312.00037 | 4.0548171e-06 | 4.0548171e-06 | 4.617084e-07 | 4.617084e-07 | 0.00037398381 | 3.2226377
293 | 313.0004 | 3.6173744e-06 | 3.6173744e-06 | 4.1444503e-07 | 4.1444503e-07 | 0.00033570049 | 3.2222378
294 | 314.00064 | 3.2248522e-06 | 3.2248522e-06 | 3.7174976e-07 | 3.7174976e-07 | 0.00030111734 | 3.2123165
295 | 315.00076 | 2.8728932e-06 | 2.8728932e-06 | 3.3321066e-07 | 3.3321066e-07 | 0.00026990066 | 3.2220931
296 | 316.00079 | 2.5575355e-06 | 2.5575355e-06 | 2.9844949e-07 | 2.9844949e-07 | 0.00024174411 | 3.2206204
297 | 317.00082 | 2.2751783e-06 | 2.2751783e-06 | 2.6711947e-07 | 2.6711947e-07 | 0.00021636678 | 3.2220929
298 | 318.00089 | 2.0225539e-06 | 2.0225539e-06 | 2.3890325e-07 | 2.3890325e-07 | 0.00019351165 | 3.2200346
299 | 319.00095 | 1.7966964e-06 | 1.7966964e-06 | 2.1351072e-07 | 2.1351072e-07 | 0.00017294369 | 3.2200873
300 | 320.00134 | 1.5949184e-06 | 1.5949184e-06 | 1.906763e-07 | 1.906763e-07 | 0.00015444781 | 3.2250328
301 | 321.00146 | 1.4147855e-06 | 1.4147855e-06 | 1.701587e-07 | 1.701587e-07 | 0.00013782855 | 3.2147613
302 | 322.00162 | 1.2540944e-06 | 1.2540944e-06 | 1.5173653e-07 | 1.5173653e-07 | 0.0001229066 | 3.2230031
303 | 323.00204 | 1.110853e-06 | 1.110853e-06 | 1.3520838e-07 | 1.3520838e-07 | 0.00010951879 | 3.2218843